## Traction
Comp (mm) | F (N) | DeltaL (mm) | Fthéorique | E | 70000 | Gpa
0 | 0 | 0 | 0 | a | 2 | mm
0.1 | 100 | 0.02 | 155.1247 | b | 20 | mm
0.2 | 200 | 0.04 | 310.2493 | L | 361 | mm
0.3 | 300 | 0.055 | 426.5928
0.4 | 400 | 0.073 | 566.205
0.5 | 500 | 0.09 | 698.0609
0.6 | 600 | 0.108 | 837.6731
0.7 | 700 | 0.125 | 969.5291
0.8 | 800
0.9 | 900
1 | 1000
On remarque une linéarité sur la partie expérimentale (bleue), mais une incohérence sur la pente.
Le problème ici vient du bati qui est déformable !

## Flexion
x(mm) | y (flèche) (mm) | y(210 Gpa) | Y(E=50GPa) | F | 1000 | N
0 | 0 | 0 | 0 | E | 70000 | Mpa
10 | -0.164022 | -0.05467399 | -0.2296307 | h | 40 | mm
20 | -0.3277761 | -0.1092587 | -0.4588865 | b | 20 | mm
30 | -0.4909944 | -0.1636648 | -0.6873922 | I | 26666.67 | mm4
40 | -0.6534092 | -0.2178031 | -0.9147729 | L= | 700 | mm
50 | -0.8147525 | -0.2715842 | -1.140654
60 | -0.9747565 | -0.3249188 | -1.364659
70 | -1.133153 | -0.3777178 | -1.586415
80 | -1.289675 | -0.4298917 | -1.805545
90 | -1.444054 | -0.4813513 | -2.021676
100 | -1.596022 | -0.5320073 | -2.234431
110 | -1.745311 | -0.5817705 | -2.443436
120 | -1.891654 | -0.6305515 | -2.648316
130 | -2.034783 | -0.678261 | -2.848696
140 | -2.174429 | -0.7248098 | -3.044201
150 | -2.310326 | -0.7701085 | -3.234456
160 | -2.442204 | -0.814068 | -3.419085
170 | -2.569796 | -0.8565988 | -3.597715
180 | -2.692835 | -0.8976117 | -3.769969
190 | -2.811052 | -0.9370175 | -3.935473
200 | -2.92418 | -0.9747267 | -4.093852
210 | -3.031951 | -1.01065 | -4.244731
220 | -3.134096 | -1.044699 | -4.387735
230 | -3.230349 | -1.076783 | -4.522488
240 | -3.32044 | -1.106813 | -4.648616 | On devrait trouver le comparateur à une distance de 60mm du bord avec un module d'Young à 70 Gpa
250 | -3.404103 | -1.134701 | -4.765744 | Avec un module d'Young à 50 Gpa (trouvé en traction) on trouve : encore pire !
260 | -3.481069 | -1.160356 | -4.873497 | Avec un matériau acier : ça marche beaucoup mieux : on trouve une distance à 200 mm.
270 | -3.551071 | -1.18369 | -4.971499
280 | -3.61384 | -1.204613 | -5.059376
290 | -3.66911 | -1.223037 | -5.136753
300 | -3.716611 | -1.23887 | -5.203255
310 | -3.756076 | -1.252025 | -5.258506
320 | -3.787238 | -1.262413 | -5.302133
330 | -3.809827 | -1.269942 | -5.333758
340 | -3.823578 | -1.274526 | -5.353009
350 | -3.828221 | -1.276074 | -5.359509